## Tabelle1
Schweißkurve | Zugfestigkeit
2510 | 2584.815
2511 | 2777.156
2512 | 2506.76
2513 | 2612.614
2514 | 2645.83
2515 | 2733.132
2516 | 2666.105
2517 | 2730.404
2518 | 2556.234375
2519 | 2695.215
2520 | 2648.315
2521 | 2749.084
2522 | 2704.778
2523 | 2751.584
2524 | 2693.314
2525 | 2860.153
2526 | 2667.473
2527 | 2723.825
2528 | 2679.974
2529 | 2727.722
2530 | 2641.282
2531 | 2767.25
2532 | 2742.678
2533 | 2627.213
2534 | 2522.128
2535 | 2738.701
2536 | 2696.556
2537 | 2680.641
2538 | 2685.691
2539 | 2729.606
2540 | 2775.302
2541 | 2525.223
2542 | 2641.597
2543 | 2646
2544 | 2670.679
2545 | 2659.649
2546 | 2715.086
2547 | 2780.893
2548 | 2762.046
2549 | 2856.765625
2550 | 2371.12
2551 | 2367.426
2552 | 2656.403
2553 | 2745.668
2554 | 2780.716
2555 | 2783.59
2556 | 2762.297
2557 | 2609.814
2558 | 2678.338
2559 | 2741.848
2560 | 2301.904
2561 | 2628.966
2562 | 2555.209
2563 | 2708.121
2564 | 2534.981
2565 | 2636.688
2566 | 2680.719
2567 | 2622.429
2568 | 2631.425
2569 | 2659.152
2570 | 2383.419
2571 | 2540.565
2572 | 2532.068
2573 | 2621.988
2574 | 2598.692
2575 | 2761.488
2576 | 2627.633
2577 | 2470.248
2578 | 2631.745
2579 | 2525.797
2580 | 2638.626
2581 | 2584.419
2582 | 2532.566
2583 | 2578.34
2584 | 2499.162
2585 | 2523.564
2586 | 2637.85
2587 | 2713.9
2588 | 2461.232
2589 | 2714.815
2590 | 2357.281
2591 | 2735.652
2592 | 2411.299
2593 | 2568.878
2594 | 2560.322
2595 | 2524.696
2596 | 2610.472
2597 | 2498.556
2598 | 2569.936
2599 | 2683.223
2600 | 2599.034
2601 | 2561.353
2602 | 2203.894
2603 | 2528.725
2604 | 2652.193
2605 | 2535.886
2606 | 2480.427
2607 | 2570.657
2608 | 2580.227
2609 | 2686.913