## Tabelle1
Schweißkurvennummer | Zugfestigkeit
1569 | 2600
1570 | 2750
1571 | 2770
1572 | 2660
1573 | 2810
1574 | 2850
1575 | 2900
1576 | 2750
1577 | 2750
1578 | 2770
1579 | 2590
1580 | 2760
1581 | 2700
1582 | 2670
1583 | 2620
1584 | 2660
1585 | 2760
1586 | 2710
1587 | 2820
1588 | 2830
1589 | 2750
1590 | 2840
1591 | 2880
1592 | 2790
1593 | 2850
1594 | 2980
1595 | 2940
1596 | 2940
1597 | 2940
1598 | 2850
1599 | 2740
1600 | 2960
1601 | 2920
1602 | 2730
1603 | 2560
1604 | 2940
1605 | 2890
1606 | 2860
1607 | 3010
1608 | 2870
1609 | 2750
1610 | 2900
1611 | 2630
1612 | 3070
1613 | 2840
1614 | 2990
1615 | 2880
1616 | 2870
1617 | 2820
1618 | 2930
1619 | 2820
1620 | 2930
1621 | 2920
1622 | 2690
1623 | 2860
1624 | 2840
1625 | 3040
1626 | 2870
1627 | 3040
1628 | 2800
1629 | 2600
1630 | 2780
1631 | 2900
1632 | 2770
1633 | 2890
1634 | 2970
1635 | 2730
1636 | 2960
1637 | 2850
1638 | 2990
1639 | 2810
1640 | 2730
1641 | 2800
1642 | 2810
1643 | 2760
1644 | 2850
1645 | 2750
1646 | 2720
1647 | 2820
1648 | 2860
1649 | 2830
1650 | 2790
1651 | 2850
1652 | 2750
1653 | 2880
1654 | 2710
1655 | 2850
1656 | 2720
1657 | 2650
1658 | 2790
1659 | 2860
1660 | 2910
1661 | 2830
1662 | 2830
1663 | 2810
1664 | 2830
1665 | 2840
1666 | 2920
1667 | 2990
1668 | 2840
1669 | 2690
1670 | 2990
1671 | 2770
1672 | 2950
1673 | 2870
1674 | 2760
1675 | 2910
1676 | 2950
1677 | 2980
1678 | 3050
1679 | 2790
1680 | 2700
1681 | 2730
1682 | 2820
1683 | 2690
1684 | 2850
1685 | 2820
1686 | 2870
1687 | 2780
1688 | 2890
1689 | 2570
1690 | 2720
1691 | 2770
1692 | 2820
1693 | 2700
1694 | 2810
1695 | 2700
1696 | 2770
1697 | 2780
1698 | 2730
1699 | 2630
1700 | 2850
1701 | 2860
1702 | 2900
1703 | 2690
1704 | 2830
1705 | 2910
1706 | 2920
1707 | 2900
1708 | 2950
1709 | 2840
1710 | 2960
1711 | 2900
1712 | 2700
1713 | 2900
1714 | 2750
1715 | 2880
1716 | 2800
1717 | 2850
1718 | 2640
1719 | 2790
1720 | 2870
1721 | 2750
1722 | 2880
1723 | 2820
1724 | 2960
1725 | 2850
1726 | 2920
1727 | 2610
1728 | 2990
1729 | 2710
1730 | 2900
1731 | 2830
1732 | 2880
1733 | 2680
1734 | 2930
1735 | 2870
1736 | 2850
1737 | 2850
1738 | 2940
1739 | 2880
1740 | 2990
1741 | 2950
1742 | 2950
1743 | 2960
1744 | 2960
1745 | 2850
1746 | 2950
1747 | 2900
1748 | 2950
1749 | 2610
1750 | 2860
1751 | 2820
1752 | 2870
1753 | 2800
1754 | 2890
1755 | 3170
1756 | 3080
1757 | 2840
1758 | 2880
1759 | 3000
1760 | 2910
1761 | 2950
1762 | 2940
1763 | 2950
1764 | 2900
1765 | 2860
1766 | 2890
1767 | 3000
1768 | 3040