## Tabelle1
Probennr. | Ausreißkraft
2929 | 2602.982
2930 | 2426.892
2931 | 2683.596
2932 | 2718.185
2933 | 2630.02
2934 | 2685.898
2935 | 2384.874
2936 | 2785.164
2937 | 2730.035
2938 | 2777.969
2939 | 2558.965
2940 | 2263.554
2941 | 2301.889
2942 | 2650.239
2943 | 2214.448
2944 | 2502.467
2945 | 2615.43
2946 | 2491.273
2947 | 2508.521
2948 | 2273.802
2949 | 2641.565
2950 | 2655.901
2951 | 2641.24
2952 | 2602.067
2953 | 2315.576
2954 | 2614.953125
2955 | 2784.399
2956 | 2720.914
2957 | 2759.02
2958 | 2647.517
2959 | 2581.049
2960 | 2622.933
2961 | 2760.178
2962 | 2858.223
2963 | 2682.567
2964 | 2627.865
2965 | 2621.033
2966 | 2637.413
2967 | 2607.082
2968 | 2844.253
2969 | 2453.782
2970 | 2622.753
2971 | 2623.455
2972 | 2661.99
2973 | 2805.285
2974 | 2667.585
2975 | 2469.945
2976 | 2485.166
2977 | 2805.791
2978 | 2317.215
2979 | 2617.244
2980 | 2603.562
2981 | 2672.746
2982 | 2617.039
2983 | 2494.322
2984 | 2670.84
2985 | 2794.993
2986 | 2722.727
2987 | 2506.807
2988 | 2768.967
2989 | 2687.951
2990 | 2615.982
2991 | 2679.039
2992 | 2599.177
2993 | 2621.203
2994 | 2671.114
2995 | 2587.714
2996 | 2809.431
2997 | 2656.87
2998 | 2649.299
2999 | 2525.267
3000 | 2531.229
3001 | 2556.08
3002 | 2684.1
3003 | 2553.195
3004 | 2663.979
3005 | 2702.678
3006 | 2553.543
3007 | 2597.031
3008 | 2697.153
3009 | 2574.79
3010 | 2663.703
3011 | 2528.368
3012 | 2597.028
3013 | 2717.74
3014 | 2632.551
3015 | 2565.612
3016 | 2478.479
3017 | 2587.907
3018 | 2648.101
3019 | 2517.185
3020 | 2498.941
3021 | 2616.707
3022 | 2577.66
3023 | 2527.996
3024 | 2616.239
3025 | 2586.42
3026 | 2579.535
3027 | 2624.965
3028 | 2615.452